## Sheet1
C:\Users\Dr Atikur Rahman\Desktop\Idress new\uc-3_C01.mpr
| uncoated MS | coating 1 |  | coating 2
Z real | Z imag | Z real |  | Z real
1.1 | 0.123 | 10.2 | 9 | 10.2 | 11
1.2 | 0.2 | 12.6 | 15 | 12.6 | 18
1.22 | 0.3 | 13.55 | 19 | 13.55 | 22
1.23 | 0.4 | 14.72 | 25 | 14.72 | 29
1.24 | 0.5 | 16.99 | 28 | 16.99 | 36
1.25 | 0.6 | 17.12 | 31 | 17.12 | 44
1.26 | 0.7 | 19.33 | 36 | 19.33 | 49
1.27 | 0.8 | 22.77 | 38 | 22.77 | 53
1.28 | 0.9 | 25 | 39 | 25 | 58
1.3 | 1 | 26.1 | 41 | 26.1 | 63
1.4 | 1.1 | 28.4 | 48 | 28.4 | 68
1.5 | 1.2 | 29.66 | 54 | 29.66 | 72
1.6 | 1.3 | 30.12 | 59 | 30.12 | 77
1.7 | 1.4 | 33 | 63 | 33 | 83
1.8 | 1.5 | 35.88 | 71 | 35.88 | 89
1.9 | 1.6 | 37.12 | 77 | 37.12 | 94
2 | 1.7 | 39.44 | 84 | 39.44 | 99
2.1 | 1.8 | 40.12 | 93 | 40.12 | 107
2.2 | 1.8 | 42 | 99 | 42 | 108
2.3 | 1.9 | 45 | 104 | 45 | 109
2.4 | 2.1 | 48.33 | 105 | 48.33 | 110
2.5 | 2.2 | 49.11 | 106 | 49.11 | 111
2.6 | 2.3 | 52 | 107 | 52 | 112
3 | 2.4 | 55 | 108 | 55 | 113
3.2 | 2.5 | 57 | 109 | 57 | 114
3.3 | 2.6 | 59 | 110 | 59 | 115
3.4 | 2.7 | 61 | 111 | 61 | 116
3.5 | 2.8 | 64 | 112 | 64 | 117
3.6 | 2.9 | 68 | 113 | 68 | 118
3.7 | 3 | 71 | 114 | 71 | 119
3.8 | 3.1 | 73 | 115 | 73 | 120
3.9 | 3.2 | 79 | 116 | 79 | 121
4.2 | 3.3 | 84 | 117 | 84 | 122
4.4 | 3.4 | 89 | 118 | 89 | 123
4.5 | 3.5 | 91 | 119 | 91 | 124
4.8 | 3.6 | 96 | 120 | 96 | 125
5.2 | 3.7 | 99 | 121 | 99 | 126
5.8 | 3.8 | 106 | 122 | 106 | 127
6.4 | 3.9 | 109 | 123 | 109 | 129
6.9 | 4.2 | 114 | 124 | 114 | 130
7.6 | 4.3 | 118 | 125 | 118 | 131
7.9 | 4.1 | 119 | 126 | 119 | 132
8 | 4 | 121 | 127 | 121 | 133
8.1 | 3.9 | 128 | 128 | 128 | 134
8.5 | 3.8 | 136 | 129 | 136 | 135
8.9 | 3.7 | 149 | 130 | 149 | 136
9.2 | 3.6 | 159 | 131 | 159 | 137
9.4 | 3.5 | 167 | 132 | 167 | 138
9.6 | 3.4 | 179 | 133 | 179 | 139
9.9 | 3.3 | 188 | 134 | 188 | 140
10.1 | 3.2 | 196 | 135 | 196 | 141
10.2 | 3.1 | 207 | 138 | 207 | 142
10.5 | 2.9 | 216 | 139 | 216 | 143
10.6 | 2.8 | 232 | 140 | 232 | 144
10.8 | 2.7 | 245 | 141 | 245 | 145
11.2 | 2.6 | 251 | 142 | 251 | 146
11.6 | 2.5 | 257 | 143 | 257 | 147
12.8 | 2.4 | 266 | 144 | 266 | 148
12.9 | 2.3 | 278 | 145 | 278 | 150
13 | 2.2 | 288 | 146 | 288 | 151
13.4 | 2.1 | 298 | 147 | 298 | 152
13.9 | 2 | 307 | 148 | 307 | 153
14.5 | 1.9 | 314 | 149 | 314 | 154
14.8 | 1.8 | 319 | 150.5 | 319 | 155
15.5 | 1.7 | 320 | 151.2 | 320 | 156
15.6 | 1.6 | 325 | 153 | 325 | 157
15.7 | 1.5 | 328 | 154 | 328 | 158
15.9 | 1.4 | 333 | 155 | 333 | 159
16.2 | 1.3 | 341 | 156 | 341 | 160
16.8 | 1.2 | 337 | 157 | 337 | 161
16.9 | 1.1 | 339 | 158 | 339 | 162
17.5 | 1 | 347 | 159 | 347 | 163
17.6 | 0.9 | 355 | 160 | 355 | 164
18.1 | 0.8 | 366 | 161 | 366 | 165
18.5 | 0.5 | 380 | 162 | 380 | 166
19.2 | 0.4 | 390 | 163 | 390 | 167
19.9 | 0.3 | 397 | 164 | 397 | 168
20.2 | 0.2 | 401 | 165 | 401 | 167.5
20.6 | 0.1 | 420 | 166 | 420 | 166
20.8 | 0 | 435 | 167 | 435 | 165
|  | 439 | 168 | 439 | 164
|  | 445 | 168 | 445 | 163
|  | 450 | 167 | 450 | 162
|  | 452 | 166 | 452 | 161
|  | 466 | 165 | 466 | 160
|  | 471 | 164 | 471 | 159
|  | 479 | 163 | 479 | 158
|  | 487 | 162 | 487 | 157
|  | 491 | 161 | 491 | 156
|  | 498 | 160 | 498 | 155
|  | 505 | 159 | 505 | 154
|  | 517 | 158 | 517 | 153
|  | 522 | 157 | 522 | 152
|  | 542 | 156 | 542 | 151
|  | 554 | 155 | 554 | 150
|  | 586 | 154 | 586 | 149
|  | 599 | 153 | 599 | 148
|  | 606 | 152 | 606 | 147
|  | 615 | 151 | 615 | 146
|  | 622 | 150 | 622 | 145
|  | 637 | 149 | 637 | 144
|  | 642 | 148 | 642 | 143
|  | 648 | 147 | 648 | 142
|  | 658 | 146 | 658 | 141
|  | 665 | 145 | 665 | 140
|  | 671 | 144 | 671 | 139
|  | 683 | 143 | 683 | 138
|  | 699 | 142 | 699 | 137.7
|  | 719 | 141 | 719 | 136
|  | 720 | 140 | 720 | 135
|  | 722 | 139 | 732 | 134
|  | 724 | 138 | 741 | 133
|  | 725 | 137 | 752 | 132
|  | 727 | 136 | 759 | 131
|  | 729 | 135 | 762 | 130
|  | 730 | 134 | 776 | 129
|  | 731 | 132 | 782 | 127
|  | 734 | 131 | 792 | 126
|  | 735 | 130 | 809 | 125
|  | 736 | 129 | 813 | 124
|  | 738 | 128 | 825 | 123
|  | 740 | 127 | 831 | 122
|  | 741 | 126 | 839 | 121
|  | 743 | 125 | 845 | 120
|  | 745 | 124 | 855 | 119
|  | 748 | 123 | 862 | 118
|  | 751 | 122 | 890 | 117
|  | 755 | 121 | 950 | 116
|  | 758 | 120 | 1000 | 115
|  | 761 | 119 | 1050 | 114
|  |  |  | 1100 | 113