## Sheet1
C:\Users\Dr Atikur Rahman\Desktop\Idress new\tuesday\idrees bode run 2_C01.mpr | [5 empty] | uncoated MS
log (freq/Hz) | Phase(Y)/deg |  |  |  | log [z](ohm cm2) | Log f (Hz) | Phase(Y)/deg | log [z] (ohm cm2 | Log f (Hz) | Phase(Y)/deg | log [z] (ohm cm2 | Log f (Hz) | Phase(Y)/deg
0 | 29.506 | 31 | -0.99 | 7.01 | 1 | 0.1 | 60 | 5 | 0.07 | 75 | 9 | 0.05 | 80
-0.828608 | 31.6841 | 30.55 | -0.9 | 7.06 | 3 | 0.2 | 59 | 6 | 0.09 | 72 | 11 | 0.06 | 75
-0.656998 | 33.0781 | 29.77 | 0.899 | 8.88 | 4 | 0.3 | 58 | 6.1 | 0.1 | 71 | 12 | 0.07 | 71
-0.485535 | 35.0361 | 28.44 | -0.833 | 10.68 | 5 | 0.4 | 57 | 6.3 | 0.15 | 70 | 14 | 0.08 | 70
-0.314036 | 33.8604 | 27.33 | -0.8 | 11.98 | 6 | 0.5 | 56 | 6.4 | 0.19 | 69 | 15 | 0.09 | 69
-0.142842 | 32.9261 | 26.12 | -0.795 | 13.8 | 7 | 0.6 | 55 | 7 | 0.2 | 68 | 16 | 0.1 | 68
0.0284574 | 32.0375 | 25.14 | -0.765 | 15.7 | 8 | 0.7 | 54 | 8 | 0.25 | 67 | 17 | 0.11 | 67
0.199768 | 31.0648 | 24.31 | -0.71 | 16.6 | 9 | 0.8 | 53 | 9 | 0.28 | 66 | 18 | 0.12 | 66
0.371652 | 29.3777 | 23.98 | -0.65 | 19.3 | 10 | 0.9 | 52 | 10 | 0.34 | 65 | 19 | 0.13 | 65
0.54293 | 27.4638 | 22.65 | -0.6 | 21.22 | 13 | 1 | 51 | 13 | 0.4 | 64 | 20 | 0.14 | 64.5
0.714389 | 25.5805 | 21.66 | -0.55 | 28.34 | 15 | 1.1 | 50 | 15 | 0.5 | 63 | 21 | 0.15 | 63.5
0.885895 | 25.3735 | 20.33 | 0.51 | 30.66 | 17 | 1.2 | 49 | 17 | 0.6 | 62 | 22 | 0.16 | 62.8
1.0571 | 22.5644 | 19.77 | -0.48 | 31.06 | 22 | 1.3 | 48 | 22 | 0.65 | 61 | 23 | 0.17 | 61.8
1.22846 | 20.5544 | 18.33 | -0.45 | 35.03 | 25 | 1.4 | 47 | 25 | 0.71 | 60 | 24 | 0.18 | 60
1.40003 | 18.5955 | 17.55 | -0.4 | 37.89 | 29 | 1.5 | 46 | 29 | 0.8 | 59 | 28 | 0.19 | 59
1.57146 | 18.2847 | 16.99 | -0.37 | 39.9 | 35 | 1.6 | 45 | 35 | 0.85 | 58 | 32 | 0.2 | 58
1.74273 | 15.1149 | 15.22 | -0.35 | 40.44 | 37 | 1.7 | 44 | 37 | 0.9 | 57 | 38 | 0.21 | 57
1.91421 | 14.1455 | 14.33 | -0.26 | 38.4 | 39 | 1.8 | 43 | 39 | 1 | 56 | 40 | 0.22 | 56
2.08576 | 12.8447 | 13.11 | -0.22 | 36.1 | 41 | 1.9 | 42 | 41 | 1.1 | 55 | 42 | 0.23 | 55
2.25708 | 11.2438 | 10.98 | -0.19 | 35.2 | 44 | 2 | 41 | 44 | 1.2 | 54 | 49 | 0.24 | 54
2.42846 | 10.918 | 9.07 | -0.13 | 33.2 | 48 | 2.1 | 40 | 48 | 1.3 | 53 | 50 | 0.25 | 53
2.59998 | 9.07488 | 8.39 | -0.1 | 29.9 | 52 | 2.2 | 39 | 52 | 1.4 | 52 | 53 | 0.26 | 52
2.77155 | 8.88099 | 7.06 | 1.05 | 25.6 | 53 | 2.3 | 38 | 53 | 1.6 | 51 | 55 | 0.27 | 51
2.94298 | 10.6865 | 6.88 | 1.22 | 21.2 | 54 | 2.4 | 37 | 54 | 1.8 | 50 | 56 | 0.28 | 50
3.11436 | 7.06985 | 7.99 | 1.4 | 18.5 | 56 | 2.5 | 36 | 56 | 2.3 | 49 | 58 | 0.29 | 49.5
3.2857 | 8.39939 | 8.33 | 1.57 | 16.5 | 57 | 2.6 | 35 | 57 | 2.4 | 48 | 59 | 0.3 | 48.9
3.45726 | 10.4686 | 9.12 | 1.74 | 15.1 | 57.11 | 2.7 | 34 | 57.22 | 2.5 | 47 | 60.1 | 0.31 | 47.5
3.62853 | 10.1438 | 10.55 | 1.91 | 13.8 | 57.21 | 2.8 | 32 | 57.35 | 2.6 | 46 | 60.5 | 0.32 | 46.5
3.80757 | 11.9869 | 11.45 | 2.08 | 12.3 | 57.29 | 2.9 | 31 | 57.42 | 2.7 | 45 | 60.8 | 0.33 | 45.8
3.97632 | 13.8092 | 12.57 | 2.25 | 11 | 57.33 | 3 | 30 | 57.49 | 2.8 | 44 | 60.9 | 0.34 | 44.7
4.1429 | 15.7268 | 13.44 | 2.42 | 10.9 | 57.38 | 3.1 | 29 | 57.55 | 3 | 43 | 60.95 | 0.35 | 43.4
4.31419 | 16.623 | 14.88 | 2.59 | 9.85 | 57.25 | 3.2 | 28 | 57.61 | 3.1 | 42 | 60.99 | 0.36 | 42.1
4.48566 | 20.0806 | 15.77 | 2.77 | 9.4 | 57.29 | 3.3 | 27 | 57.72 | 3.2 | 41 | 61.5 | 0.37 | 41.5
4.65715 | 23.4828 | 16.88 | 2.94 | 9.35 | 57.13 | 3.4 | 26 | 57.88 | 3.3 | 40 | 62.8 | 0.38 | 40.5
4.82855 | 26.194 | 17.99 | 3.11 | 9.2 | 56 | 3.5 | 25 | 56 | 3.4 | 39 | 63.4 | 0.39 | 39.5
5.00008 | 30.0088 | 18.55 | 3.28 | 9.11 | 54 | 3.6 | 24 | 54 | 3.5 | 38 | 64.7 | 0.4 | 38.6
6.33 |  | 19.22 | 3.45 | 9.03 | 52 | 3.7 | 23 | 52 | 3.6 | 37 | 63 | 0.41 | 37.1
7.44 |  | 20.55 | 3.62 | 9 | 50 | 3.8 | 22 | 50 | 3.7 | 36 | 62 | 0.42 | 36.5
8.11 |  | 21.44 | 3.8 | 8.66 | 47 | 3.9 | 21 | 47 | 3.8 | 35 | 61 | 0.43 | 35.2
9.11 |  | 22.89 | 3.976 | 8.22 | 45 | 4 | 20 | 45 | 3.9 | 34 | 60 | 0.44 | 34.1
10.55 |  | 23.44 | 4.14 | 8.15 | 44 | 4.1 | 19 | 44 | 4 | 32 | 59 | 0.45 | 33.5
11.46 |  | 25.34 | 4.31 | 8 | 42 | 4.2 | 18 | 42 | 4.1 | 31 | 58 | 0.46 | 32.6
12.76 |  | 26.61 | 4.48 | 7.83 | 41 | 4.3 | 17 | 41 | 4.2 | 30 | 57 | 0.47 | 31.8
13.46 |  | 27.79 | 4.65 | 7.55 | 40 | 4.4 | 16 | 40 | 4.3 | 29 | 56 | 0.48 | 30.5
14.68 |  | 28.44 | 4.82 | 7.25 | 39 | 4.5 | 15 | 39 | 4.4 | 28 | 55 | 0.49 | 29.8
15.56 |  | 29.11 | 5 | 7.1 | 37 | 4.6 | 14 | 37 | 4.5 | 27 | 54 | 0.5 | 28.5
17.46 |  | 30.22 |  |  | 36 | 4.7 | 13 | 36 | 4.6 | 26 | 53 | 0.51 | 27.6
20 |  | 31.88 |  |  | 35 | 4.8 | 12 | 35 | 4.7 | 25 | 52 | 0.52 | 27.7
[5 empty] | 34 | 4.9 | 11 | 34 | 4.8 | 24 | 51 | 0.53 | 26.8
[5 empty] | 32 | 5 | 10 | 32 | 4.9 | 23 | 50 | 0.54 | 25.4
[5 empty] | 28 | 5.2 | 9 | 28 | 5 | 22 | 49 | 0.55 | 24.1
[5 empty] | 26 | 5.3 | 8 | 26 | 5.1 | 21 | 48 | 0.56 | 23.5
[5 empty] | 25 | 5.5 | 7 | 25 | 5.2 | 20 | 47 | 0.57 | 22.1
[5 empty] | 24 | 5.6 | 6 | 24 | 5.3 | 19 | 46 | 0.58 | 20.9
[5 empty] | 23 | 5.7 | 5 | 23 | 5.4 | 18 | 45 | 0.59 | 19.6
[5 empty] | 21 | 5.8 | 4 | 21 | 5.5 | 17 | 44 | 0.6 | 18.4
[5 empty] | 20 | 5.9 | 3 | 20 | 5.6 | 16 | 43 | 0.61 | 17.5
[5 empty] | 17 | 6 | 2 | 17 | 5.7 | 15 | 42 | 0.62 | 16.8
[5 empty] | 15 | 6.2 | 1 | 15 | 6 | 14 | 41 | 0.63 | 15.8
[5 empty] | 13 | 6.4 | -1 | 19 | 6.1 | 13 | 40 | 0.64 | 14.8
[5 empty] | 12 | 6.5 | -2 | 22 | 6.2 | 12 | 39 | 0.65 | 13.2
[5 empty] | 11 | 6.7 | -3 | 23 | 6.3 | 11 | 38 | 0.66 | 12.5
[5 empty] | 9 | 6.8 | -4 | 24 | 6.4 | 10 | 37 | 0.67 | 11.8
[5 empty] | 7 | 6.9 | -5 | 25 | 6.5 | 9 | 36 | 0.68 | 10.9
[5 empty] | 4 | 7 | -6 | 26 | 6.6 | 8 | 35 | 0.69 | 9.8
[7 empty] | -7 | 27 | 6.8 | 7 | 34 | 0.7 | 8.9
[8 empty] | 28 | 7 | 6 | 33 | 0.71 | 7.8
[10 empty] | 5 | 32 | 0.72 | 6.5
[10 empty] | 4 | 31 | 0.73 | 5.8
[10 empty] | 3 | 30 | 0.74 | 5.1
[10 empty] | 2 | 29 | 0.75 | 4.8
[10 empty] | 1 | 28 | 0.76 | 4.5
[10 empty] | -1 | 27 | 0.77 | 4.1
[10 empty] | -3 | 26 | 0.78 | 3.8
[10 empty] | -4 | 25 | 0.79 | 3.5
2.5
1.5
0