## Sheet1
| log (¦<I>/mA¦) | Ewe/V |  | log (¦<I>/mA¦) | Ewe/V |  |  | log (¦<I>/mA¦) | E we
UNCOATED MS | -0.89 | -0.86882 | COATING 2 ON MS | -0.84011 | -0.56772 | 0.2 | 0.2 | -0.90122 | -0.73238 | COATING 1 ON MS | 0.1
| -0.92 | -0.866 | 0.3 | -0.84079 | -0.56613 |  |  | -0.91079 | -0.7312
| -0.95 | -0.85989 |  | -0.85279 | -0.55978 |  |  | -0.92279 | -0.72889
| -0.97 | -0.85888 |  | -0.85759 | -0.55777 |  |  | -0.92759 | -0.72779
| -1.02 | -0.85714 |  | -0.86226 | -0.55714 |  |  | -0.93226 | -0.72667
| -1.04 | -0.85612 |  | -0.86712 | -0.55612 |  |  | -0.93712 | -0.72557
| -1.07 | -0.85513 |  | -0.87186 | -0.55513 |  |  | -0.94186 | -0.72445
| -1.09 | -0.85414 |  | -0.87658 | -0.55414 |  |  | -0.94658 | -0.72358
| -1.12 | -0.85312 |  | -0.88144 | -0.55312 |  |  | -0.95144 | -0.71999
| -1.1412 | -0.85289 |  | -0.88624 | -0.55278 |  |  | -0.96624 | -0.71995
| -1.1408 | -0.85113 |  | -0.89104 | -0.55113 |  |  | -0.97104 | -0.71886
| -1.1528 | -0.8501 |  | -0.89589 | -0.55015 |  |  | -0.99589 | -0.71799
| -1.1576 | -0.84912 |  | -0.90056 | -0.54912 |  |  | -1.0006 | -0.71688
| -1.1623 | -0.84812 |  | -0.90535 | -0.54812 |  |  | -1.0053 | -0.71599
| -1.1671 | -0.84712 |  | -0.91013 | -0.54712 |  |  | -1.0101 | -0.71489
| -1.1719 | -0.84611 |  | -0.91501 | -0.54611 |  |  | -1.015 | -0.71355
| -1.1766 | -0.84512 |  | -0.91972 | -0.54512 |  |  | -1.0197 | -0.71288
| -1.1814 | -0.84451 |  | -0.92267 | -0.54451 |  |  | -1.0227 | -0.70999
| -1.1862 | -0.84388 |  | -0.92935 | -0.54377 |  |  | -1.0293 | -0.70988
| -1.191 | -0.84289 |  | -0.93213 | -0.54278 |  |  | -1.0321 | -0.70855
| -1.1959 | -0.84189 |  | -0.93896 | -0.54179 |  |  | -1.039 | -0.70799
| -1.2006 | -0.84106 |  | -0.93038 | -0.54106 |  |  | -1.0304 | -0.70688
| -1.2053 | -0.83988 |  | -0.93853 | -0.53977 |  |  | -1.0385 | -0.70599
| -1.2101 | -0.83812 |  | -0.94328 | -0.53855 |  |  | -1.0433 | -0.70455
| -1.215 | -0.83711 |  | -0.94819 | -0.53711 |  |  | -1.0482 | -0.70377
| -1.2197 | -0.83613 |  | -0.95286 | -0.53613 |  |  | -1.0529 | -0.70289
| -1.2227 | -0.83511 |  | -0.95779 | -0.53511 |  |  | -1.0578 | -0.70113
| -1.2293 | -0.83412 |  | -0.9625 | -0.53412 |  |  | -1.0625 | -0.69955
| -1.2321 | -0.8331 |  | -0.9772 | -0.53311 |  |  | -1.0772 | -0.69855
| -1.238 | -0.83289 |  | -0.9821 | -0.53278 |  |  | -1.0821 | -0.69832
| -1.2304 | -0.83185 |  | -0.987 | -0.53175 |  |  | -1.087 | -0.69822
| -1.2385 | -0.83088 |  | -0.991 | -0.53077 |  |  | -1.091 | -0.69799
| -1.2433 | -0.82913 |  | -0.996 | -0.52913 |  |  | -1.096 | -0.69688
| -1.2482 | -0.82889 |  | -1.0014 | -0.52778 |  |  | -1.1014 | -0.69511
| -1.2529 | -0.82713 |  | -1.0062 | -0.52713 |  |  | -1.1062 | -0.69489
| -1.2578 | -0.8261 |  | -1.0092 | -0.52611 |  |  | -1.1092 | -0.69378
| -1.2625 | -0.82509 |  | -1.016 | -0.52509 |  |  | -1.116 | -0.69288
| -1.2772 | -0.82413 |  | -1.0207 | -0.52413 |  |  | -1.1207 | -0.69199
| -1.2821 | -0.82313 |  | -1.0233 | -0.52313 |  |  | -1.1233 | -0.69135
| -1.287 | -0.82212 |  | -1.0304 | -0.52212 |  |  | -1.1304 | -0.69001
| -1.291 | -0.82188 |  | -1.0332 | -0.52177 |  |  | -1.1332 | -0.68937
| -1.296 | -0.82088 |  | -1.0409 | -0.52077 |  |  | -1.1409 | -0.68832
| -1.3014 | -0.81913 |  | -1.0449 | -0.51913 |  |  | -1.1449 | -0.68755
| -1.3062 | -0.81814 |  | -1.0497 | -0.51877 |  |  | -1.1497 | -0.68698
| -1.3092 | -0.81712 |  | -1.0546 | -0.51713 |  |  | -1.1546 | -0.68588
| -1.316 | -0.81613 |  | -1.0594 | -0.51613 |  |  | -1.1594 | -0.68455
| -1.3207 | -0.81588 |  | -1.0644 | -0.51578 |  |  | -1.1644 | -0.68388
| -1.3233 | -0.81489 |  | -1.0692 | -0.51478 |  |  | -1.1692 | -0.68245
| -1.3304 | -0.81389 |  | -1.0749 | -0.51378 |  |  | -1.1749 | -0.68023
| -1.3332 | -0.81212 |  | -1.0759 | -0.51213 |  |  | -1.1759 | -0.69991
| -1.3409 | -0.81115 |  | -1.084 | -0.51115 |  |  | -1.184 | -0.69883
| -1.3449 | -0.81008 |  | -1.0889 | -0.51007 |  |  | -1.1889 | -0.69779
| -1.3497 | -0.80989 |  | -1.0936 | -0.50978 |  |  | -1.1936 | -0.69668
| -1.3546 | -0.80814 |  | -1.0985 | -0.50714 |  |  | -1.1985 | -0.69558
| -1.3594 | -0.80713 |  | -1.1034 | -0.50713 |  |  | -1.2034 | -0.69449
| -1.3644 | -0.80612 |  | -1.1083 | -0.50612 |  |  | -1.2083 | -0.69355
| -1.3692 | -0.80512 |  | -1.1132 | -0.50512 |  |  | -1.2132 | -0.69288
| -1.3749 | -0.80414 |  | -1.1181 | -0.50414 |  |  | -1.2181 | -0.69114
| -1.3759 | -0.80314 |  | -1.123 | -0.50314 |  |  | -1.223 | -0.68991
| -1.384 | -0.80214 |  | -1.1279 | -0.50214 |  |  | -1.2279 | -0.68899
| -1.3889 | -0.80883 |  | -1.1329 | -0.50112 |  |  | -1.2329 | -0.68882
| -1.3936 | -0.8001 |  | -1.138 | -0.50001 |  |  | -1.238 | -0.68773
| -1.3985 | -0.79912 |  | -1.1428 | -0.49912 |  |  | -1.2428 | -0.68668
| -1.4034 | -0.79889 |  | -1.1479 | -0.49889 |  |  | -1.2478 | -0.68558
| -1.4078 | -0.79789 |  | -1.1528 | -0.49689 |  |  | -1.2528 | -0.68445
| -1.4132 | -0.7961 |  | -1.1579 | -0.49618 |  |  | -1.2579 | -0.68345
| -1.4181 | -0.7951 |  | -1.1628 | -0.49512 |  |  | -1.2628 | -0.68245
| -1.423 | -0.79489 |  | -1.1677 | -0.49489 |  |  | -1.2677 | -0.67994
| -1.4279 | -0.79309 |  | -1.1729 | -0.49309 |  |  | -1.2729 | -0.67885
| -1.4329 | -0.79211 |  | -1.1779 | -0.49211 |  |  | -1.2778 | -0.67649
| -1.438 | -0.79117 |  | -1.1828 | -0.49116 |  |  | -1.2828 | -0.67521
| -1.4428 | -0.79013 |  | -1.1878 | -0.49013 |  |  | -1.2878 | -0.67445
| -1.4479 | -0.78909 |  | -1.197 | -0.48909 |  |  | -1.297 | -0.67345
| -1.4528 | -0.78888 |  | -1.1979 | -0.48888 |  |  | -1.2979 | -0.67207
| -1.4579 | -0.78711 |  | -1.203 | -0.48744 |  |  | -1.3031 | -0.67139
| -1.4628 | -0.78612 |  | -1.2081 | -0.48612 |  |  | -1.308 | -0.66999
| -1.4677 | -0.78511 |  | -1.2132 | -0.48511 |  |  | -1.3132 | -0.66991
| -1.4729 | -0.78411 |  | -1.2183 | -0.48411 |  |  | -1.3183 | -0.66882
| -1.4779 | -0.78309 |  | -1.2235 | -0.48309 |  |  | -1.3235 | -0.66778
| -1.4828 | -0.78212 |  | -1.2285 | -0.48213 |  |  | -1.3284 | -0.66653
| -1.4878 | -0.7811 |  | -1.2336 | -0.48117 |  |  | -1.3336 | -0.6652
| -1.497 | -0.78013 |  | -1.2385 | -0.48013 |  |  | -1.3385 | -0.66245
| -1.4979 | -0.77989 |  | -1.244 | -0.46989 |  |  | -1.344 | -0.66189
| -1.503 | -0.77811 |  | -1.2492 | -0.46811 |  |  | -1.3492 | -0.65999
| -1.508 | -0.77707 |  | -1.2546 | -0.46607 |  |  | -1.3546 | -0.65992
| -1.5132 | -0.77609 |  | -1.2595 | -0.46601 |  |  | -1.3596 | -0.65836
| -1.5183 | -0.77511 |  | -1.2649 | -0.46511 |  |  | -1.3649 | -0.65779
| -1.5235 | -0.77411 |  | -1.2702 | -0.46411 |  |  | -1.3702 | -0.65697
| -1.5285 | -0.77309 |  | -1.2754 | -0.46309 |  |  | -1.3755 | -0.65589
| -1.5336 | -0.77208 |  | -1.2809 | -0.46208 |  |  | -1.3809 | -0.65446
| -1.5385 | -0.7711 |  | -1.2861 | -0.46103 |  |  | -1.3861 | -0.65389
| -1.544 | -0.7701 |  | -1.2914 | -0.46055 |  |  | -1.3915 | -0.66388
| -1.5492 | -0.76914 |  | -1.2966 | -0.45914 |  |  | -1.3966 | -0.66235
| -1.5546 | -0.76888 |  | -1.3029 | -0.45888 |  |  | -1.4029 | -0.6615
| -1.5595 | -0.76708 |  | -1.3077 | -0.45608 |  |  | -1.4077 | -0.65999
| -1.5649 | -0.76609 |  | -1.3131 | -0.45609 |  |  | -1.4131 | -0.65944
| -1.5702 | -0.76588 |  | -1.3164 | -0.45588 |  |  | -1.4164 | -0.65866
| -1.5755 | -0.76413 |  | -1.3236 | -0.45413 |  |  | -1.4236 | -0.65781
| -1.5809 | -0.76305 |  | -1.3295 | -0.45305 |  |  | -1.4295 | -0.65782
| -1.5861 | -0.76214 |  | -1.3346 | -0.45213 |  |  | -1.4346 | -0.656
| -1.5915 | -0.76109 |  | -1.3406 | -0.45109 |  |  | -1.4406 | -0.65489
| -1.5966 | -0.7601 |  | -1.3462 | -0.45066 |  |  | -1.4462 | -0.65207
| -1.6029 | -0.75988 |  | -1.3516 | -0.44988 |  |  | -1.4516 | -0.64955
| -1.6077 | -0.75855 |  | -1.3576 | -0.44855 |  |  | -1.4576 | -0.64795
| -1.6131 | -0.75711 |  | -1.3632 | -0.44655 |  |  | -1.4632 | -0.64672
| -1.6164 | -0.75611 |  | -1.367 | -0.44611 |  |  | -1.467 | -0.64588
| -1.6236 | -0.75512 |  | -1.3747 | -0.44512 |  |  | -1.4747 | -0.64435
| -1.6295 | -0.75414 |  | -1.3604 | -0.44414 |  |  | -1.4604 | -0.64387
| -1.6346 | -0.75312 |  | -1.3664 | -0.44312 |  |  | -1.4664 | -0.64255
| -1.6406 | -0.75288 |  | -1.3924 | -0.44288 |  |  | -1.4924 | -0.64188
| -1.6462 | -0.75155 |  | -1.3964 | -0.44155 |  |  | -1.4964 | -0.63952
| -1.6539 | -0.75089 |  | -1.4043 | -0.44088 |  |  | -1.5043 | -0.63899
| -1.6576 | -0.74912 |  | -1.4104 | -0.44055 |  |  | -1.5104 | -0.63788
| -1.6632 | -0.74888 |  | -1.4165 | -0.43888 |  |  | -1.5165 | -0.63688
| -1.667 | -0.74777 |  | -1.4228 | -0.43666 |  |  | -1.5228 | -0.63566
| -1.6747 | -0.74613 |  | -1.4288 | -0.43612 |  |  | -1.5289 | -0.63277
| -1.6604 | -0.74514 |  | -1.4351 | -0.43513 |  |  | -1.5351 | -0.63189
| -1.6664 | -0.74414 |  | -1.4414 | -0.43413 |  |  | -1.5414 | -0.62988
| -1.6924 | -0.74312 |  | -1.4477 | -0.43377 |  |  | -1.5477 | -0.62856
| -1.6964 | -0.74209 |  | -1.4546 | -0.43209 |  |  | -1.5546 | -0.62799
| -1.7043 | -0.74108 |  | -1.4612 | -0.43108 |  |  | -1.5612 | -0.62677
| -1.7104 | -0.74002 |  | -1.4678 | -0.43002 |  |  | -1.5678 | -0.62588
| -1.7165 | -0.73909 |  | -1.4745 | -0.42909 |  |  | -1.5745 | -0.62465
| -1.7228 | -0.73888 |  | -1.4889 | -0.42888 |  |  | -1.5889 | -0.62378
| -1.7288 | -0.73711 |  | -1.4881 | -0.42611 |  |  | -1.5881 | -0.62188
| -1.7351 | -0.73611 |  | -1.4893 | -0.42611 |  |  | -1.5893 | -0.61982
| -1.7414 | -0.73512 |  | -1.4995 | -0.42512 |  |  | -1.5995 | -0.61859
| -1.7477 | -0.73405 |  | -1.5092 | -0.42405 |  |  | -1.6092 | -0.61764
| -1.7546 | -0.7331 |  | -1.5166 | -0.4231 |  |  | -1.6165 | -0.61688
| -1.751 | -0.73211 |  | -1.5138 | -0.42211 |  |  | -1.6139 | -0.61588
| -1.7678 | -0.73118 |  | -1.5389 | -0.42118 |  |  | -1.6389 | -0.61498
| -1.7745 | -0.73013 |  | -1.5387 | -0.42013 |  |  | -1.6387 | -0.61387
| -1.7889 | -0.72988 |  | -1.5466 | -0.41988 |  |  | -1.6466 | -0.61265
| -1.7881 | -0.72812 |  | -1.5543 | -0.41812 |  |  | -1.6543 | -0.60988
| -1.7893 | -0.72789 |  | -1.5614 | -0.41689 |  |  | -1.6614 | -0.60833
| -1.7995 | -0.72689 |  | -1.5785 | -0.41689 |  |  | -1.6785 | -0.60796
| -1.8092 | -0.72513 |  | -1.5787 | -0.41513 |  |  | -1.6787 | -0.60688
| -1.8166 | -0.72413 |  | -1.5878 | -0.41414 |  |  | -1.6879 | -0.60566
| -1.8138 | -0.72313 |  | -1.5957 | -0.41313 |  |  | -1.6957 | -0.60465
| -1.8378 | -0.72212 |  | -1.5846 | -0.41212 |  |  | -1.6846 | -0.60389
| -1.8387 | -0.72185 |  | -1.5836 | -0.41185 |  |  | -1.6836 | -0.60256
| -1.8466 | -0.72012 |  | -1.5817 | -0.41012 |  |  | -1.6817 | -0.60156
| -1.8543 | -0.71913 |  | -1.59 | -0.40913 |  |  | -1.69 | -0.59913
| -1.8614 | -0.71888 |  | -1.6418 | -0.40888 |  |  | -1.7418 | -0.59845
| -1.8785 | -0.71713 |  | -1.6514 | -0.40613 |  |  | -1.7514 | -0.59711
| -1.8787 | -0.71614 |  | -1.6615 | -0.40614 |  |  | -1.7614 | -0.59678
| -1.8879 | -0.71514 |  | -1.6718 | -0.40514 |  |  | -1.7717 | -0.59589
| -1.8957 | -0.71413 |  | -1.6816 | -0.40413 |  |  | -1.7815 | -0.59456
| -1.8846 | -0.71304 |  | -1.6938 | -0.40304 |  |  | -1.7938 | -0.59347
| -1.8836 | -0.71219 |  | -1.905 | -0.40219 |  |  | -2.005 | -0.59256
| -1.8817 | -0.71119 |  | -1.9166 | -0.40119 |  |  | -2.0166 | -0.59132
| -1.89 | -0.7101 |  | -1.9286 | -0.40011 |  |  | -2.0286 | -0.58923
| -1.9418 | -0.70988 |  | -1.9409 | -0.39988 |  |  | -2.0409 | -0.58833
| -1.9514 | -0.70799 |  | -1.9552 | -0.39699 |  |  | -2.0552 | -0.58777
| -1.9614 | -0.70692 |  | -1.9695 | -0.39692 |  |  | -2.0695 | -0.58689
| -1.9717 | -0.70593 |  | -1.9833 | -0.39593 |  |  | -2.0833 | -0.58536
| -1.9815 | -0.70491 |  | -1.9979 | -0.39491 |  |  | -2.0979 | -0.58469
| -1.9938 | -0.70394 |  | -2.0125 | -0.39394 |  |  | -2.1125 | -0.58378
| -2.205 | -0.70293 |  | -2.0281 | -0.39293 |  |  | -2.1281 | -0.58236
| -2.2166 | -0.70191 |  | -2.0448 | -0.39191 |  |  | -2.1448 | -0.58135
| -2.2286 | -0.70094 |  | -2.0614 | -0.39094 |  |  | -2.1614 | -0.57923
| -2.2409 | -0.69993 |  | -2.0793 | -0.38994 |  |  | -2.1793 | -0.57833
| -2.2552 | -0.69891 |  | -2.0986 | -0.38891 |  |  | -2.1986 | -0.57789
| -2.2695 | -0.69791 |  | -2.1184 | -0.38791 |  |  | -2.2184 | -0.57623
| -2.2833 | -0.69693 |  | -2.139 | -0.38693 |  |  | -2.239 | -0.57588
| -2.2979 | -0.69595 |  | -2.1607 | -0.38595 |  |  | -2.2607 | -0.57456
| -2.3125 | -0.69493 |  | -2.1846 | -0.38493 |  |  | -2.2846 | -0.57389
| -2.3281 | -0.69393 |  | -2.2098 | -0.38393 |  |  | -2.3098 | -0.57288
| -2.3448 | -0.69292 |  | -2.2372 | -0.38292 |  |  | -2.3376 | -0.57132
| -2.3614 | -0.6919 |  | -2.2669 | -0.38191 |  |  | -2.3669 | -0.56923
| -2.3793 | -0.69092 |  | -2.2978 | -0.38092 |  |  | -2.3978 | -0.56823
| -2.3986 | -0.68992 |  | -2.3321 | -0.37992 |  |  | -2.4321 | -0.56788
| -2.4184 | -0.68892 |  | -2.3701 | -0.37892 |  |  | -2.4701 | -0.56612
| -2.439 | -0.6879 |  | -2.4127 | -0.37791 |  |  | -2.5127 | -0.56538
| -2.4607 | -0.6869 |  | -2.4597 | -0.37593 |  |  | -2.5597 | -0.56438
| -2.4846 | -0.68591 |  | -2.5127 | -0.37591 |  |  | -2.6127 | -0.56387
| -2.5099 | -0.68491 |  | -2.5743 | -0.37491 |  |  | -2.6743 | -0.56235
| -2.5372 | -0.68392 |  | -2.6465 | -0.37392 |  |  | -2.7465 | -0.55988
| -2.5669 | -0.6829 |  | -2.7366 | -0.37255 |  |  | -2.8366 | -0.55923
| -2.5978 | -0.6819 |  | -2.8509 | -0.37181 |  |  | -2.9509 | -0.55832
| -2.6321 | -0.68092 |  | -3.004 | -0.37092 |  |  | -3.104 | -0.55796
| -2.6701 | -0.67989 |  | -3.2621 | -0.36989 |  |  | -3.3621 | -0.55688
| -2.7127 | -0.67899 |  | -3.213 | -0.36899 |  |  | -3.313 | -0.55589
| -2.7597 | -0.6771 |  | -3.158 | -0.36554 |  |  | -3.258 | -0.55429
| -2.8127 | -0.67491 |  | -2.768 | -0.36491 |  |  | -2.868 | -0.55388
| -2.8743 | -0.67231 |  | -2.5301 | -0.36231 |  |  | -2.6301 | -0.55289
| -2.9465 | -0.67091 |  | -2.4383 | -0.36091 |  |  | -2.5383 | -0.55112
| -3.0366 | -0.66991 |  | -2.3821 | -0.35991 |  |  | -2.4821 | -0.54923
| -3.1509 | -0.66892 |  | -2.3322 | -0.35892 |  |  | -2.4322 | -0.54899
| -3.3039 | -0.66789 |  | -2.2846 | -0.35789 |  |  | -2.3846 | -0.54788
| -3.3121 | -0.66693 |  | -2.2441 | -0.35699 |  |  | -2.3441 | -0.54639
| -3.323 | -0.66209 |  | -2.0675 | -0.35663 |  |  | -2.1675 | -0.54539
| -3.258 | -0.6567 |  | -1.9321 | -0.35591 |  |  | -2.032 | -0.54469
| -3.068 | -0.65571 |  | -1.9087 | -0.35571 |  |  | -2.0087 | -0.54388
| -2.8301 | -0.6547 |  | -1.8859 | -0.35472 |  |  | -1.9859 | -0.54289
| -2.7383 | -0.65373 |  | -1.8645 | -0.35373 |  |  | -1.9645 | -0.54136
| -2.6821 | -0.65272 |  | -1.843 | -0.35272 |  |  | -1.943 | -0.53946
| -2.6322 | -0.65172 |  | -1.8222 | -0.35172 |  |  | -1.9222 | -0.53836
| -2.5846 | -0.65071 |  | -1.8018 | -0.35071 |  |  | -1.9018 | -0.53736
| -2.544 | -0.64969 |  | -1.7817 | -0.34959 |  |  | -1.8817 | -0.53678
| -2.3674 | -0.6487 |  | -1.7628 | -0.34852 |  |  | -1.8627 | -0.53509
| -2.2321 | -0.64772 |  | -1.7444 | -0.34772 |  |  | -1.8444 | -0.53456
| -2.2087 | -0.64671 |  | -1.7258 | -0.34571 |  |  | -1.8258 | -0.52379
| -2.1859 | -0.64569 |  | -1.7076 | -0.34559 |  |  | -1.8076 | -0.52233
| -2.1645 | -0.64469 |  | -1.69 | -0.34459 |  |  | -1.79 | -0.51988
| -2.143 | -0.64368 |  | -1.6726 | -0.34358 |  |  | -1.7726 | -0.51923
| -2.1222 | -0.6427 |  | -1.656 | -0.34271 |  |  | -1.7559 | -0.51823
| -2.1018 | -0.64169 |  | -1.6391 | -0.34159 |  |  | -1.7391 | -0.51723
| -2.0817 | -0.64068 |  | -1.6225 | -0.34058 |  |  | -1.7225 | -0.51623
| -2.0627 | -0.63966 |  | -1.6061 | -0.33956 |  |  | -1.7061 | -0.51521
| -2.0444 | -0.63863 |  | -1.5898 | -0.33853 |  |  | -1.6841 | -0.51456
| -2.0258 | -0.63767 |  | -1.5748 | -0.33757 |  |  | -1.6747 | -0.51375
| -2.0076 | -0.63665 |  | -1.5589 | -0.33555 |  |  | -1.6589 | -0.51288
| -1.99 | -0.63566 |  | -1.5439 | -0.33555 |  |  | -1.6439 | -0.51113
| -1.9726 | -0.63455 |  | -1.5272 | -0.33455 |  |  | -1.6272 | -0.50987
| -1.956 | -0.63348 |  | -1.5083 | -0.33348 |  |  | -1.6083 | -0.50894
| -1.9391 | -0.6325 |  | -1.497 | -0.33251 |  |  | -1.597 | -0.50723
| -1.9225 | -0.63149 |  | -1.4823 | -0.33149 |  |  | -1.5823 | -0.50618
| -1.9061 | -0.63048 |  | -1.4679 | -0.33048 |  |  | -1.5679 | -0.50527
| -1.8898 | -0.62951 |  | -1.4541 | -0.32951 |  |  | -1.5541 | -0.50438
| -1.8747 | -0.62849 |  | -1.4398 | -0.32849 |  |  | -1.5398 | -0.50356
| -1.8589 | -0.62753 |  | -1.4264 | -0.32753 |  |  | -1.5265 | -0.50238
| -1.8439 | -0.62653 |  | -1.4126 | -0.32553 |  |  | -1.5126 | -0.50113
| -1.8272 | -0.62554 |  | -1.399 | -0.32554 |  |  | -1.499 | -0.49937
| -1.8083 | -0.62452 |  | -1.3852 | -0.32452 |  |  | -1.4852 | -0.49816
| -1.797 | -0.62352 |  | -1.3718 | -0.32352 |  |  | -1.4718 | -0.49736
| -1.7823 | -0.62252 |  | -1.3585 | -0.32252 |  |  | -1.4585 | -0.49612
| -1.7679 | -0.62155 |  | -1.3455 | -0.32155 |  |  | -1.4455 | -0.49553
| -1.7541 | -0.62052 |  | -1.332 | -0.32052 |  |  | -1.432 | -0.49444
| -1.7398 | -0.61951 |  | -1.3189 | -0.31951 |  |  | -1.4188 | -0.49344
| -1.7265 | -0.61851 |  | -1.3058 | -0.31851 |  |  | -1.4058 | -0.49203
| -1.7126 | -0.61755 |  | -1.2935 | -0.31755 |  |  | -1.3935 | -0.48955
| -1.699 | -0.61652 |  | -1.2803 | -0.31552 |  |  | -1.3803 | -0.48871
| -1.6852 | -0.61551 |  | -1.2674 | -0.31551 |  |  | -1.3674 | -0.48723
| -1.6718 | -0.6145 |  | -1.2546 | -0.3145 |  |  | -1.3546 | -0.48644
| -1.6585 | -0.61351 |  | -1.2422 | -0.31351 |  |  | -1.3421 | -0.48553
| -1.6455 | -0.6125 |  | -1.2294 | -0.3125 |  |  | -1.3294 | -0.48431
| -1.632 | -0.6109 |  | -1.2172 | -0.3109 |  |  | -1.3172 | -0.48356
| -1.6188 | -0.61052 |  | -1.2048 | -0.31052 |  |  | -1.3048 | -0.48204
| -1.6058 | -0.6095 |  | -1.1923 | -0.30951 |  |  | -1.2923 | -0.48
| -1.5935 | -0.60852 |  | -1.1802 | -0.30852 |  |  | -1.2802 | -0.48105
| -1.5803 | -0.60752 |  | -1.1679 | -0.30752 |  |  | -1.2679 | -0.47999
| -1.5674 | -0.60651 |  | -1.1557 | -0.30551 |  |  | -1.2556 | -0.47803
| -1.5546 | -0.60559 |  | -1.1435 | -0.30559 |  |  | -1.2435 | -0.47702
| -1.5421 | -0.60451 |  | -1.1314 | -0.30451 |  |  | -1.2314 | -0.47631
| -1.5294 | -0.60353 |  | -1.1195 | -0.30353 |  |  | -1.2195 | -0.47563
| -1.5172 | -0.60252 |  | -1.1075 | -0.30252 |  |  | -1.2075 | -0.47448
| -1.5048 | -0.60152 |  | -1.0954 | -0.30152 |  |  | -1.1954 | -0.47312
| -1.4923 | -0.60052 |  | -1.0835 | -0.30052 |  |  | -1.1835 | -0.47245
| -1.4802 | -0.5995 |  | -1.0714 | -0.29941 |  |  | -1.1714 | -0.47113
| -1.4679 | -0.59853 |  | -1.0599 | -0.29843 |  |  | -1.1599 | -0.47056
| -1.4557 | -0.59751 |  | -1.0479 | -0.29741 |  |  | -1.1479 | -0.46934
| -1.4435 | -0.59651 |  | -1.036 | -0.29641 |  |  | -1.1361 | -0.46824
| -1.4314 | -0.59551 |  | -1.0243 | -0.29441 |  |  | -1.1242 | -0.46711
| -1.4195 | -0.59444 |  | -1.0124 | -0.29405 |  |  | -1.1124 | -0.47628
| -1.4075 | -0.59359 |  | -1.0009 | -0.29349 |  |  | -1.1009 | -0.47466
| -1.3954 | -0.59249 |  | -0.98897 | -0.29249 |  |  | -1.089 | -0.47355
| -1.3835 | -0.59151 |  | -0.97765 | -0.29141 |  |  | -1.0776 | -0.47233
| -1.3714 | -0.59051 |  | -0.96595 | -0.29041 |  |  | -1.0659 | -0.46933
| -1.3599 | -0.58991 |  | -0.95433 | -0.28991 |  |  | -1.0543 | -0.46899
| -1.3479 | -0.58846 |  | -0.94232 | -0.28846 |  |  | -1.0423 | -0.46788
| -1.336 | -0.58748 |  | -0.93095 | -0.28748 |  |  | -1.031 | -0.46678
| -1.3243 | -0.58649 |  | -0.91956 | -0.28649 |  |  | -1.0196 | -0.46589
| -1.3124 | -0.58547 |  | -0.90787 | -0.28447 |  |  | -1.0079 | -0.46466
| -1.3009 | -0.58446 |  | -0.89633 | -0.28446 |  |  | -0.99633 | -0.46377
| -1.289 | -0.5835 |  | -0.88531 | -0.28341 |  |  | -0.98531 | -0.46243
| -1.2776 | -0.58249 |  | -0.87371 | -0.28249 |  |  | -0.97371 | -0.461
| -1.2659 | -0.58153 |  | -0.86284 | -0.28143 |  |  | -0.96284 | -0.45937
| -1.2543 | -0.58048 |  | -0.85082 | -0.28048 |  |  | -0.95082 | -0.45834
| -1.2423 | -0.5795 |  | -0.83964 | -0.27943 |  |  | -0.93964 | -0.45709
| -1.2309 | -0.57848 |  | -0.82813 | -0.27848 |  |  | -0.92813 | -0.45624
| -1.2196 | -0.5775 |  | -0.81698 | -0.27743 |  |  | -0.91698 | -0.455
| -1.2079 | -0.57648 |  | -0.80545 | -0.27648 |  |  | -0.90545 | -0.45488
| -1.1963 | -0.57549 |  | -0.79428 | -0.27449 |  |  | -0.89428 | -0.45436
| -1.1853 | -0.5745 |  | -0.78304 | -0.27406 |  |  | -0.88304 | -0.45208
| -1.1737 | -0.57359 |  | -0.7719 | -0.27349 |  |  | -0.8719 | -0.45106
| -1.1628 | -0.57251 |  | -0.76057 | -0.27245 |  |  | -0.86057 | -0.44981
| -1.1508 | -0.57149 |  | -0.74917 | -0.27149 |  |  | -0.84917 | -0.44822
| -1.1396 | -0.57049 |  | -0.73795 | -0.27049 |  |  | -0.83795 | -0.44733
| -1.1281 | -0.56948 |  | -0.72658 | -0.26948 |  |  | -0.82658 | -0.44628
| -1.117 | -0.56851 |  | -0.71563 | -0.26841 |  |  | -0.81563 | -0.44537
| -1.1055 | -0.56711 |  | -0.70437 | -0.26747 |  |  | -0.80437 | -0.44439
| -1.0943 | -0.56537 |  | -0.69228 | -0.26642 |  |  | -0.79228 | -0.44392
| -1.083 | -0.56491 |  | -0.67975 | -0.26435 |  |  | -0.77975 | -0.44266
| -1.0719 | -0.56466 |  | -0.66886 | -0.26433 |  |  | -0.76886 | -0.44
| -1.0606 | -0.56356 |  | -0.65749 | -0.26331 |  |  | -0.75749 | -0.43955
| -1.0492 | -0.56209 |  | -0.64618 | -0.26238 |  |  | -0.74618 | -0.43839
| -1.0379 | -0.56187 |  | -0.63513 | -0.26131 |  |  | -0.73513 | -0.43763
| -1.0266 | -0.56155 |  | -0.62398 | -0.25331 |  |  | -0.72398 | -0.43634
| -1.0156 | -0.56109 |  | -0.61287 | -0.24931 |  |  | -0.71287 | -0.43567
| -1.0044 | -0.56088 |  | -0.60162 | -0.24829 |  |  | -0.70162 | -0.43344
| -0.99228 | -0.55911 |  | -0.59041 | -0.24729 |  |  | -0.69041 | -0.43288
| -0.97975 | -0.55888 |  | -0.57931 | -0.24629 |  |  | -0.67931 | -0.431
| -0.96886 | -0.55788 |  | -0.56805 | -0.24427 |  |  | -0.66805 | -0.42914
| -0.95749 | -0.55619 |  | -0.55741 | -0.24432 |  |  | -0.65741 | -0.42813
| -0.94618 | -0.55503 |  | -0.54606 | -0.24329 |  |  | -0.64606 | -0.42736
| -0.93513 | -0.55498 |  | -0.53497 | -0.24229 |  |  | -0.63497 | -0.42633
| -0.92398 | -0.55388 |  | -0.52367 | -0.24127 |  |  | -0.62367 | -0.425
| -0.91287 | -0.55289 |  | -0.51305 | -0.24031 |  |  | -0.61305 | -0.42423
| -0.90162 | -0.55256 |  | -0.5021 | -0.24932 |  |  | -0.6021 | -0.42388
| -0.89041 | -0.55198 |  | -0.49884 | -0.23833 |  |  | -0.59884 | -0.42219
| -0.87931 | -0.55186 |  | -0.48017 | -0.23734 |  |  | -0.58017 | -0.42112
| -0.86805 | -0.5515 |  | -0.46894 | -0.23632 |  |  | -0.56894 | -0.41911
| -0.85741 | -0.55142 |  | -0.45797 | -0.23433 |  |  | -0.55798 | -0.41889
| -0.84606 | -0.55094 |  | -0.4468 | -0.23432 |  |  | -0.5468 | -0.41721
| -0.83497 | -0.55086 |  | -0.43582 | -0.23332 |  |  | -0.53582 | -0.41624
| -0.82367 | -0.5508 |  | -0.42469 | -0.23231 |  |  | -0.52469 | -0.41598
| -0.81305 | -0.5501 |  | -0.41381 | -0.23133 |  |  | -0.51381 | -0.41462
| -0.8021 | -0.54118 |  | -0.40271 | -0.23032 |  |  | -0.50271 | -0.41377
| -0.79884 | -0.54101 |  | -0.39179 | -0.22932 |  |  | -0.49179 | -0.41233
| -0.78017 | -0.54067 |  | -0.38051 | -0.22831 |  |  | -0.48051 | -0.41113
| -0.76894 | -0.54031 |  | -0.36944 | -0.22731 |  |  | -0.46911 | -0.40964
| -0.75797 | -0.54011 |  | -0.35836 | -0.22629 |  |  | -0.45836 | -0.40923
| -0.7468 | -0.53944 |  | -0.34742 | -0.22432 |  |  | -0.44742 | -0.40833
| -0.73582 | -0.53856 |  | -0.33639 | -0.22429 |  |  | -0.43639 | -0.40744
| -0.72469 | -0.53711 |  | -0.32538 | -0.22329 |  |  | -0.42539 | -0.40611
| -0.71381 | -0.53682 |  | -0.31467 | -0.22232 |  |  | -0.41468 | -0.40559
| -0.70271 | -0.53531 |  | -0.30342 | -0.22134 |  |  | -0.40342 | -0.40455
| -0.69179 | -0.53488 |  | -0.29233 | -0.22029 |  |  | -0.39233 | -0.40377
| -0.68051 | -0.53456 |  | -0.28153 | -0.21931 |  |  | -0.38153 | -0.40233
| -0.66944 | -0.53399 |  | -0.27064 | -0.21832 |  |  | -0.37064 | -0.40118
| -0.65836 | -0.53267 |  | -0.25954 | -0.21731 |  |  | -0.35954 | -0.39911
| -0.64742 | -0.53118 |  | -0.24876 | -0.21633 |  |  | -0.34876 | -0.39788
| -0.63639 | -0.53085 |  | -0.23765 | -0.21505 |  |  | -0.33765 | -0.39688
| -0.62538 | -0.53071 |  | -0.22685 | -0.21433 |  |  | -0.32685 | -0.39533
| -0.61467 | -0.53055 |  | -0.21594 | -0.21333 |  |  | -0.31594 | -0.39446
| -0.60342 | -0.53037 |  | -0.20466 | -0.21231 |  |  | -0.30466 | -0.39377
| -0.59233 | -0.53028 |  | -0.19359 | -0.21129 |  |  | -0.29359 | -0.39223
| -0.58153 | -0.53032 |  | -0.18284 | -0.21032 |  |  | -0.28284 | -0.39111
| -0.57064 | -0.53017 |  | -0.17191 | -0.20932 |  |  | -0.27191 | -0.38993
| -0.55954 | -0.53006 |  | -0.16084 | -0.20831 |  |  | -0.26084 | -0.38881
| -0.54876 | -0.52955 |  | -0.14978 | -0.20732 |  |  | -0.24978 | -0.38688
| -0.53765 | -0.52766 |  | -0.13886 | -0.20631 |  |  | -0.23886 | -0.38511
| -0.52685 | -0.52632 |  | -0.12794 | -0.20439 |  |  | -0.22794 | -0.38444
| -0.51594 | -0.52511 |  | -0.11693 | -0.20431 |  |  | -0.21693 | -0.38355
| -0.50466 | -0.52467 |  | -0.10589 | -0.20329 |  |  | -0.20589 | -0.38266
| -0.49359 | -0.52342 |  | -0.09509 | -0.20238 |  |  | -0.19509 | -0.38005
| -0.48284 | -0.52288 |  | -0.08375 | -0.20114 |  |  | -0.18375 | -0.37911
| -0.47191 | -0.52118 |  | -0.07322 | -0.20032 |  |  | -0.17322 | -0.37813
| -0.46084 | -0.52088 |  | -0.06237 | -0.19932 |  |  | -0.16237 | -0.37706
| -0.44978 | -0.52032 |  | -0.05127 | -0.19839 |  |  | -0.15127 | -0.37688
| -0.43886 | -0.51922 |  | -0.03998 | -0.19728 |  |  | -0.13998 | -0.37511
| -0.42794 | -0.51711 |  | -0.02937 | -0.19631 |  |  | -0.12937 | -0.37412
| -0.41693 | -0.51622 |  | -0.01863 | -0.19433 |  |  | -0.11863 | -0.37318
| -0.40589 | -0.51421 |  | -0.00753 | -0.19431 |  |  | -0.10753 | -0.37236
| -0.39509 | -0.51387 |  | 0.00332 | -0.19332 |  |  | -0.09771 | -0.3711
| -0.38375 | -0.51291 |  | 0.01427 | -0.19232 |  |  | -0.08573 | -0.36991
| -0.37322 | -0.51117 |  | 0.02545 | -0.19114 |  |  | -0.07455 | -0.36882
| -0.36237 | -0.51085 |  | 0.03619 | -0.19032 |  |  | -0.06381 | -0.36772
| -0.35127 | -0.51071 |  | 0.04696 | -0.18934 |  |  | -0.05304 | -0.36612
| -0.33998 | -0.49942 |  | 0.05787 | -0.18834 |  |  | -0.04213 | -0.36511
| -0.32937 | -0.49225 |  | 0.06904 | -0.18732 |  |  | -0.03096 | -0.36456
| -0.31863 | -0.49121 |  | 0.07978 | -0.18633 |  |  | -0.02022 | -0.3631
| -0.30753 | -0.49101 |  | 0.09092 | -0.18532 |  |  | -0.00908 | -0.36256
| -0.29668 | -0.49099 |  | 0.10186 | -0.18332 |  |  | 0.00186 | -0.36112
| -0.28573 | -0.49082 |  | 0.11248 | -0.18326 |  |  | 0.01248 | -0.35992
| -0.27455 | -0.49071 |  | 0.12385 | -0.18237 |  |  | 0.02385 | -0.35804
| -0.26381 | -0.49058 |  | 0.13461 | -0.18132 |  |  | 0.03461 | -0.35778
| -0.25304 | -0.49041 |  | 0.14551 | -0.18032 |  |  | 0.04551 | -0.35618
| -0.24213 | -0.49026 |  | 0.15641 | -0.17933 |  |  | 0.05641 | -0.35588
| -0.23096 | -0.49019 |  | 0.16723 | -0.17834 |  |  | 0.06723 | -0.35412
| -0.22022 | -0.48991 |  | 0.17848 | -0.17731 |  |  | 0.07848 | -0.353
| -0.20908 | -0.48812 |  | 0.18633 | -0.17631 |  |  | 0.08633 | -0.35209
| -0.19814 | -0.48709 |  | 0.20026 | -0.17531 |  |  | 0.10026 | -0.35101
| -0.18752 | -0.48655 |  | 0.21148 | -0.17329 |  |  | 0.11148 | -0.34984
| -0.17615 | -0.48501 |  | 0.22209 | -0.17325 |  |  | 0.12209 | -0.34882
| -0.16539 | -0.48488 |  | 0.23324 | -0.17229 |  |  | 0.13324 | -0.34706
| -0.15449 | -0.47469 |  | 0.24451 | -0.17127 |  |  | 0.14451 | -0.34509
| -0.14359 | -0.47344 |  | 0.25518 | -0.17029 |  |  | 0.15518 | -0.34441
| -0.13277 | -0.47244 |  | 0.26647 | -0.16926 |  |  | 0.16647 | -0.34355
| -0.12152 | -0.46944 |  | 0.27713 | -0.16828 |  |  | 0.17713 | -0.34233
| -0.11367 | -0.46821 |  | 0.27132 | -0.16726 |  |  | 0.17132 | -0.34115
| -0.09974 | -0.46709 |  | 0.28322 | -0.16627 |  |  | 0.1709 | -0.33991
| -0.08852 | -0.46645 |  | 0.31004 | -0.16527 |  |  | 0.21004 | -0.33889
| -0.07791 | -0.46588 |  | 0.32883 | -0.16325 |  |  | 0.22883 | -0.33788
| -0.06676 | -0.46489 |  | 0.33201 | -0.16321 |  |  | 0.23201 | -0.33503
| -0.05549 | -0.46344 |  | 0.34388 | -0.16217 |  |  | 0.24388 | -0.33442
| -0.04482 | -0.46155 |  | 0.35533 | -0.16118 |  |  | 0.25533 | -0.33355
| -0.03353 | -0.45997 |  | 0.36601 | -0.16014 |  |  | 0.26601 | -0.33201
| -0.02287 | -0.45899 |  | 0.3771 | -0.15913 |  |  | 0.2771 | -0.33116
| -0.02868 | -0.45755 |  | 0.38797 | -0.15814 |  |  | 0.28797 | -0.33056
| -0.01637 | -0.45644 |  | 0.39885 | -0.15714 |  |  | 0.29885 | -0.32988
| 0.01004 | -0.45561 |  | 0.40954 | -0.15616 |  |  | 0.30954 | -0.32955
| 0.02883 | -0.45429 |  | 0.42068 | -0.15513 |  |  | 0.32068 | -0.32917
| 0.03201 | -0.45388 |  | 0.43123 | -0.15317 |  |  | 0.33123 | -0.32816
| 0.04388 | -0.45223 |  | 0.44242 | -0.15314 |  |  | 0.34242 | -0.32756
| 0.05533 | -0.4512 |  | 0.45346 | -0.15214 |  |  | 0.35346 | -0.32708
| 0.06601 | [7 empty] | -0.42694
| 0.0771 | [7 empty] | -0.42618
| 0.08797 | [7 empty] | -0.42599
| 0.09885 | [7 empty] | -0.42538
| 0.10954 | [7 empty] | -0.42519
| 0.12068 | [7 empty] | -0.42488
| 0.133 | [7 empty] | -0.42411
| 0.14242 | [7 empty] | -0.42355
| 0.15346 | [7 empty] | -0.42287